## Sheet1
| Ellipse 0 center / px | Ellipse 0 width / px | Ellipse 0 height / px | Ellipse 0 radius / px | Ellipse 0 phi / rad | Center x | Center y | Center Displacement / px | File | distortion correction 0 radius / px | distortion correction 0 phi1 / rad | distortion correction 0 phi2 / rad | distortion correction 0 phi3 / rad | distortion correction 0 eta1 | distortion correction 0 eta2 | distortion correction 0 eta3 | distortion correction 0 radius error / px | distortion correction 0 phi1 error / rad | distortion correction 0 phi2 error / rad | distortion correction 0 phi3 error / rad | distortion correction 0 eta1 error | distortion correction 0 eta2 error | distortion correction 0 eta3 error | distortion correction 0 R2adj | distortion correction 0 values | xc 0 | A 0 | sigma 0 | gamma 0 | xc_error 0 | A_error 0 | sigma_error 0 | gamma_error 0 | R2adj 0 | xc 1 | A 1 | sigma 1 | gamma 1 | xc_error 1 | A_error 1 | sigma_error 1 | gamma_error 1 | R2adj 1 | xc 2 | A 2 | sigma 2 | gamma 2 | xc_error 2 | A_error 2 | sigma_error 2 | gamma_error 2 | R2adj 2 | xc 3 | A 3 | sigma 3 | gamma 3 | xc_error 3 | A_error 3 | sigma_error 3 | gamma_error 3 | R2adj 3 | background_voigt R2adj | background_voigt xc 0 | background_voigt A 0 | background_voigt sigma 0 | background_voigt gamma 0 | background_voigt_errors xc 0 | background_voigt_errors A 0 | background_voigt_errors sigma 0 | background_voigt_errors gamma 0 | background_voigt xc 1 | background_voigt A 1 | background_voigt sigma 1 | background_voigt gamma 1 | background_voigt_errors xc 1 | background_voigt_errors A 1 | background_voigt_errors sigma 1 | background_voigt_errors gamma 1 | background_voigt xc 2 | background_voigt A 2 | background_voigt sigma 2 | background_voigt gamma 2 | background_voigt_errors xc 2 | background_voigt_errors A 2 | background_voigt_errors sigma 2 | background_voigt_errors gamma 2 | R2adj_full_fit | xc_full_fit 0 | A_full_fit 0 | sigma_full_fit 0 | gamma_full_fit 0 | xc_full_fit_error 0 | A_full_fit_error 0 | sigma_full_fit_error 0 | gamma_full_fit_error 0 | xc_full_fit 1 | A_full_fit 1 | sigma_full_fit 1 | gamma_full_fit 1 | xc_full_fit_error 1 | A_full_fit_error 1 | sigma_full_fit_error 1 | gamma_full_fit_error 1 | xc_full_fit 2 | A_full_fit 2 | sigma_full_fit 2 | gamma_full_fit 2 | xc_full_fit_error 2 | A_full_fit_error 2 | sigma_full_fit_error 2 | gamma_full_fit_error 2 | xc_full_fit 3 | A_full_fit 3 | sigma_full_fit 3 | gamma_full_fit 3 | xc_full_fit_error 3 | A_full_fit_error 3 | sigma_full_fit_error 3 | gamma_full_fit_error 3 | xc_full_fit 4 | A_full_fit 4 | sigma_full_fit 4 | gamma_full_fit 4 | xc_full_fit_error 4 | A_full_fit_error 4 | sigma_full_fit_error 4 | gamma_full_fit_error 4 | xc_full_fit 5 | A_full_fit 5 | sigma_full_fit 5 | gamma_full_fit 5 | xc_full_fit_error 5 | A_full_fit_error 5 | sigma_full_fit_error 5 | gamma_full_fit_error 5 | xc_full_fit 6 | A_full_fit 6 | sigma_full_fit 6 | gamma_full_fit 6 | xc_full_fit_error 6 | A_full_fit_error 6 | sigma_full_fit_error 6 | gamma_full_fit_error 6 | cal_x | time / s | conv | z height | x position | y position | C2 | C3 | illuArea | C2/C3
0 | [0.0064335983839478505, 0.01604062592581711] | 794.3481 | 786.4994 | 790.4237 | -0.2175843 | 1005.528 | 1017.711 | 0.01728273 | Camera Ceta 1406_0 | 790.1139 | 0.2238092 | 0.01419562 | 0.9498136 | 0.01805446 | 0.01093885 | 0.006917689 | 0.0315445 | 0.00483134 | 0.005887819 | 0.00589034 | 0.0001565541 | 0.000153365 | 0.000171215 | 0.908293 | 872 | 483.9351 | 290.0517 | 1.987935e-07 | 9.142112 | 0.03958559 | 3.82777 | 196571.2 | 0.1366879 | 0.99472 | 558.3784 | 237.6941 | 1.831907e-06 | 12.17037 | 0.0254251 | 2.232252 | 82835.55 | 0.1314661 | 0.9973165 | 790.1006 | 348.1786 | 7.066704e-06 | 4.593184 | 0.06472994 | 27.57339 | 163860.2 | 0.8170145 | 0.9847175 | 925.3801 | 252.1845 | 1.61046e-07 | 7.057183 | 0.093148 | 7.434526 | 728439.2 | 0.2580808 | 0.9698584 | 0.4726415 | 343.5561 | 2901.158 | 235.5834 | 241.8479 | 16.18562 | 2029.029 | 485.0696 | 628.5785 | 353.8364 | 192.0732 | 76.52949 | 2.025754e-37 | 2.456468 | 548.3358 | 61.45765 | 240.2199 | 840.137 | 759.4979 | 36.99252 | 85.1093 | 5.777003 | 467.8021 | 27.58387 | 50.54344 | 0.9985551 | 484.06 | 160.0947 | 0.0002685161 | 7.894504 | 0.04243355 | 2.460307 | 2359.271 | 0.2235093 | 558.2115 | 87.13661 | 0.0001424981 | 8.639395 | 0.08983115 | 2.544932 | 10063.16 | 0.460578 | 790.091 | 233.7913 | 1.001891e-05 | 3.754912 | 0.01209409 | 4.326981 | 9519.944 | 0.08882233 | 925.367 | 157.1984 | 5.057143e-09 | 6.100552 | 0.03083764 | 1.74678 | 292311.3 | 0.06581372 | 889.9858 | 777.2719 | 119.4707 | 8.6708e-32 | 4.473049 | 147.9711 | 27.17436 | 64.63006 | 395.2943 | 2579.639 | 161.7079 | 133.1488 | 7.951625 | 347.5584 | 58.37126 | 97.24955 | 793.6715 | 148.9255 | 0.0001675296 | 26.30562 | 0.5029276 | 14.01409 | 142790.4 | 2.876121 | 0.008893502 | 1583931975 | -4.821087 | -21.78783 | -369.9774 | -60.005336 | 0.4472499 | 0.417586 |  | 1.071037